## Sheet1
id | OOCQL002 | 涂膜外观 | 涂膜颜色 | 涂膜光泽 | 耐冲击性 | 涂膜附着力 | 铅笔硬度 | 弯曲试验 | 粒径控制 | 涂膜厚度 | L | A | B
a1 | 31C | OK |  | 1.4 | 45 | 1 | F | 2 |  | 60-80
a2 | 31C | OK |  | 1.4 | 45 | 1 | F | 2 |  | 60-80
a3 | 31C | OK |  | 1.4 | 45 | 1 | F | 2 |  | 60-80
a4 | 31C | OK |  | 1.4 | 45 | 1 | F | 2 |  | 60-80
a5 | 31C | OK |  | 1.4 | 45 | 1 | F | 2 |  | 60-80
a6 | 31C | OK |  | 1.4 | 45 | 1 | F | 2 |  | 60-80
a7 | 31C | OK | OK | 1.4 | 45 | 1 | F | 2 |  | 60-80
a8 | 31C | OK |  | 90 | 50 | 0 | H | 2 |  | 70-90
a9 | 31C | OK |  | 90 | 50 | 0 | H | 2 |  | 70-90
a10 | 31C | OK |  | 91 | 50 | 0 | H | 2 |  | 70-90