## Sheet1
id | OOCQL002 | 涂膜外观 | 涂膜颜色 | 涂膜光泽 | 耐冲击性 | 涂膜附着力 | 铅笔硬度 | 弯曲试验 | 粒径控制 | 涂膜厚度 | L | A | B | 測試
a1 | 31C | OK |  | 1.4 | 45 | 1 | F | 2 |  | 70-90 |  |  |  | 1
a11 | 31C | OK |  | 1.4 | 45 | 1 | F | 2 |  | 60-80 |  |  |  | 2
a12 | 31C | OK |  | 1.4 | 45 | 1 | F | 2 |  | 60-80 |  |  |  | 33